## Sheet1
BAC | ΔE | 0 | 1 | 2 | 3 | 4
Pt-Pt | 2.68 | -0.8605306 | -0.131112 | -0.1285473 | -1.53585 | -0.06940196
Pd-Pd | 3.17 | -2.068686 | -0.7476585 | -0.9175112 | -2.217066 | -0.9345336
Ru-Ru | 1.09 | 1.765239 | 1.461854 | 1.369837 | 1.047036 | 1.447068
Rh-Rh | 2.73 | -0.6354592 | 0.0659792 | 0.1301901 | -1.101313 | 0.06989665
Ir-Ir | 2.63 | -0.7189318 | -0.1087805 | -0.2383046 | -1.51601 | -0.195543
Ag-Ag | 2.94 | -1.654025 | -0.3793778 | -0.297566 | -2.164958 | -0.6754968
Au-Au | 2.62 | -0.9549058 | -0.03202811 | -0.09564014 | -1.481004 | -0.04598985
Cd-Cd | 1.96 | 0.2595707 | 0.6696486 | 0.5151823 | -0.447599 | 0.5510139
Co-Co | 2.46 | 0.0762413 | -0.07762514 | -0.07360031 | -0.9425426 | -0.05087442
Ni-Ni | 2.82 | -0.7162433 | -0.4346604 | -0.5926359 | -1.81951 | -0.5190415
Cu-Cu | 2.89 | -1.436025 | -1.003512 | -0.7394961 | -2.64277 | -0.9972611
Zn-Zn | 2.35 | -0.2860521 | -0.04749882 | 0.03980007 | -1.564923 | -0.2228368
Ti-Ti | -0.51 | 6.684063 | 3.941374 | 4.04971 | 6.054542 | 4.036392
Cr-Cr | 0.72 | 3.632092 | 1.967649 | 1.994259 | 3.183435 | 1.948406
Mn-Mn | 1.62 | 2.035825 | 1.427216 | 1.46269 | 1.328655 | 1.310557
Fe-Fe | 1.87 | 0.9437841 | 0.7205879 | 0.6635593 | 0.04998076 | 0.6007649
Zr-Zr | -1.39 | 9.681947 | 5.442894 | 5.598557 | 8.202397 | 5.663816
Nb-Nb | -0.88 | 7.814848 | 4.373453 | 4.509478 | 6.506798 | 4.604473
Mo-Mo | 0.14 | 5.880979 | 3.114399 | 3.396599 | 4.770608 | 3.505101