## Sheet1
BAC | Eads | ΔE | Z | delec | I1 | χ | ε | G | P | rM | rcov | Z | delec | I1 | χ | ε | G | P | rM | rcov
Pt-Pt | -0.36 | 2.68 | 78 | 9 | 9.02 | 2.28 | 2.13 | 10 | 6 | 1.77 | 1.36 | 78 | 9 | 9.02 | 2.28 | 2.13 | 10 | 6 | 1.77 | 1.36
Pd-Pd | -0.38 | 3.17 | 46 | 8 | 8.34 | 2.2 | 0.56 | 10 | 5 | 1.69 | 1.39 | 46 | 8 | 8.34 | 2.2 | 0.56 | 10 | 5 | 1.69 | 1.39
Ru-Ru | -0.23 | 1.09 | 44 | 7 | 7.36 | 2.2 | 1.05 | 8 | 5 | 1.78 | 1.46 | 44 | 7 | 7.36 | 2.2 | 1.05 | 8 | 5 | 1.78 | 1.46
Rh-Rh | -0.52 | 2.73 | 45 | 8 | 7.46 | 2.28 | 1.14 | 9 | 5 | 1.73 | 1.42 | 45 | 8 | 7.46 | 2.28 | 1.14 | 9 | 5 | 1.73 | 1.42
Ir-Ir | -0.53 | 2.63 | 77 | 7 | 9.12 | 2.2 | 1.57 | 9 | 6 | 1.8 | 1.41 | 77 | 7 | 9.12 | 2.2 | 1.57 | 9 | 6 | 1.8 | 1.41
Ag-Ag | -0.43 | 2.94 | 47 | 10 | 7.58 | 1.93 | 1.3 | 1 | 5 | 1.65 | 1.45 | 47 | 10 | 7.58 | 1.93 | 1.3 | 1 | 5 | 1.65 | 1.45
Au-Au | -0.25 | 2.62 | 79 | 10 | 9.23 | 2.54 | 2.31 | 1 | 6 | 1.74 | 1.36 | 79 | 10 | 9.23 | 2.54 | 2.31 | 1 | 6 | 1.74 | 1.36
Cd-Cd | -0.65 | 1.96 | 48 | 10 | 8.99 | 1.69 | 0 | 2 | 5 | 1.61 | 1.44 | 48 | 10 | 8.99 | 1.69 | 0 | 2 | 5 | 1.61 | 1.44
Co-Co | -0.31 | 2.46 | 27 | 7 | 7.88 | 1.88 | 0.66 | 9 | 4 | 1.52 | 1.26 | 27 | 7 | 7.88 | 1.88 | 0.66 | 9 | 4 | 1.52 | 1.26
Ni-Ni | -0.41 | 2.82 | 28 | 8 | 7.64 | 1.91 | 1.16 | 10 | 4 | 1.49 | 1.24 | 28 | 8 | 7.64 | 1.91 | 1.16 | 10 | 4 | 1.49 | 1.24
Cu-Cu | -0.4 | 2.89 | 29 | 10 | 7.73 | 1.9 | 1.23 | 1 | 4 | 1.45 | 1.32 | 29 | 10 | 7.73 | 1.9 | 1.23 | 1 | 4 | 1.45 | 1.32
Zn-Zn | -0.81 | 2.35 | 30 | 10 | 9.39 | 1.65 | 0 | 2 | 4 | 1.42 | 1.22 | 30 | 10 | 9.39 | 1.65 | 0 | 2 | 4 | 1.42 | 1.22
Ti-Ti | -0.76 | -0.51 | 22 | 2 | 6.83 | 1.54 | 0.08 | 4 | 4 | 1.76 | 1.6 | 22 | 2 | 6.83 | 1.54 | 0.08 | 4 | 4 | 1.76 | 1.6
Cr-Cr | -0.77 | 0.72 | 24 | 5 | 6.77 | 1.66 | 0.67 | 6 | 4 | 1.66 | 1.39 | 24 | 5 | 6.77 | 1.66 | 0.67 | 6 | 4 | 1.66 | 1.39
Mn-Mn | -0.42 | 1.62 | 25 | 5 | 7.43 | 1.55 | 0 | 7 | 4 | 1.61 | 1.39 | 25 | 5 | 7.43 | 1.55 | 0 | 7 | 4 | 1.61 | 1.39
Fe-Fe | -0.26 | 1.87 | 26 | 6 | 7.9 | 1.83 | 0.16 | 8 | 4 | 1.56 | 1.32 | 26 | 6 | 7.9 | 1.83 | 0.16 | 8 | 4 | 1.56 | 1.32
Zr-Zr | -1.41 | -1.39 | 40 | 2 | 6.63 | 1.33 | 0.43 | 4 | 5 | 2.06 | 1.75 | 40 | 2 | 6.63 | 1.33 | 0.43 | 4 | 5 | 2.06 | 1.75
Nb-Nb | -0.59 | -0.88 | 41 | 4 | 6.76 | 1.6 | 0.89 | 5 | 5 | 1.98 | 1.64 | 41 | 4 | 6.76 | 1.6 | 0.89 | 5 | 5 | 1.98 | 1.64
Mo-Mo | -0.76 | 0.14 | 42 | 5 | 7.09 | 2.16 | 0.75 | 6 | 5 | 1.9 | 1.54 | 42 | 5 | 7.09 | 2.16 | 0.75 | 6 | 5 | 1.9 | 1.54
PdAg | -0.57 | 2.86 | 46 | 8 | 8.34 | 2.2 | 0.56 | 10 | 5 | 1.69 | 1.39 | 47 | 10 | 7.58 | 1.93 | 1.3 | 1 | 5 | 1.65 | 1.45
TiCr | -1.4 | 0.17 | 22 | 2 | 6.83 | 1.54 | 0.08 | 4 | 4 | 1.76 | 1.6 | 24 | 5 | 6.77 | 1.66 | 0.67 | 6 | 4 | 1.66 | 1.39
TiMn | -1.43 | 0.21 | 22 | 2 | 6.83 | 1.54 | 0.08 | 4 | 4 | 1.76 | 1.6 | 25 | 5 | 7.43 | 1.55 | 0 | 7 | 4 | 1.61 | 1.39
CoRh | -0.4 | 2.43 | 27 | 7 | 7.88 | 1.88 | 0.66 | 9 | 4 | 1.52 | 1.26 | 45 | 8 | 7.46 | 2.28 | 1.14 | 9 | 5 | 1.73 | 1.42
ZnPt | -0.42 | 1.27 | 30 | 10 | 9.39 | 1.65 | 0 | 2 | 4 | 1.42 | 1.22 | 78 | 9 | 9.02 | 2.28 | 2.13 | 10 | 6 | 1.77 | 1.36
RhPt | -0.59 | 2.61 | 45 | 8 | 7.46 | 2.28 | 1.14 | 9 | 5 | 1.73 | 1.42 | 78 | 9 | 9.02 | 2.28 | 2.13 | 10 | 6 | 1.77 | 1.36
RhAu | -0.42 | 2.81 | 45 | 8 | 7.46 | 2.28 | 1.14 | 9 | 5 | 1.73 | 1.42 | 79 | 10 | 9.23 | 2.54 | 2.31 | 1 | 6 | 1.74 | 1.36
RhPd | -0.45 | 2.56 | 45 | 8 | 7.46 | 2.28 | 1.14 | 9 | 5 | 1.73 | 1.42 | 46 | 8 | 8.34 | 2.2 | 0.56 | 10 | 5 | 1.69 | 1.39
RhAg | -0.42 | 1.85 | 45 | 8 | 7.46 | 2.28 | 1.14 | 9 | 5 | 1.73 | 1.42 | 47 | 10 | 7.58 | 1.93 | 1.3 | 1 | 5 | 1.65 | 1.45
CrZr | -1.18 | -0.34 | 24 | 5 | 6.77 | 1.66 | 0.67 | 6 | 4 | 1.66 | 1.39 | 40 | 2 | 6.63 | 1.33 | 0.43 | 4 | 5 | 2.06 | 1.75
NiPt | -0.56 | 2.73 | 28 | 8 | 7.64 | 1.91 | 1.16 | 10 | 4 | 1.49 | 1.24 | 78 | 9 | 9.02 | 2.28 | 2.13 | 10 | 6 | 1.77 | 1.36
CoPd | -0.25 | 1.94 | 27 | 7 | 7.88 | 1.88 | 0.66 | 9 | 4 | 1.52 | 1.26 | 46 | 8 | 8.34 | 2.2 | 0.56 | 10 | 5 | 1.69 | 1.39
CoPt | -0.51 | 2.16 | 27 | 7 | 7.88 | 1.88 | 0.66 | 9 | 4 | 1.52 | 1.26 | 78 | 9 | 9.02 | 2.28 | 2.13 | 10 | 6 | 1.77 | 1.36
NiRh | -0.45 | 2.65 | 28 | 8 | 7.64 | 1.91 | 1.16 | 10 | 4 | 1.49 | 1.24 | 45 | 8 | 7.46 | 2.28 | 1.14 | 9 | 5 | 1.73 | 1.42
ZrNb | -0.83 | -0.71 | 40 | 2 | 6.63 | 1.33 | 0.43 | 4 | 5 | 2.06 | 1.75 | 41 | 4 | 6.76 | 1.6 | 0.89 | 5 | 5 | 1.98 | 1.64
TiZr | -1.27 | -0.65 | 22 | 2 | 6.83 | 1.54 | 0.08 | 4 | 4 | 1.76 | 1.6 | 40 | 2 | 6.63 | 1.33 | 0.43 | 4 | 5 | 2.06 | 1.75
TiNb | -0.86 | -0.63 | 22 | 2 | 6.83 | 1.54 | 0.08 | 4 | 4 | 1.76 | 1.6 | 41 | 4 | 6.76 | 1.6 | 0.89 | 5 | 5 | 1.98 | 1.64
TiMo | -0.5 | -0.68 | 22 | 2 | 6.83 | 1.54 | 0.08 | 4 | 4 | 1.76 | 1.6 | 42 | 5 | 7.09 | 2.16 | 0.75 | 6 | 5 | 1.9 | 1.54
ZrRu | -1.31 | 0.09 | 40 | 2 | 6.63 | 1.33 | 0.43 | 4 | 5 | 2.06 | 1.75 | 44 | 7 | 7.36 | 2.2 | 1.05 | 8 | 5 | 1.78 | 1.46
TiCo | -1.44 | 0.42 | 22 | 2 | 6.83 | 1.54 | 0.08 | 4 | 4 | 1.76 | 1.6 | 27 | 7 | 7.88 | 1.88 | 0.66 | 9 | 4 | 1.52 | 1.26
TiNi | -1.42 | 0.37 | 22 | 2 | 6.83 | 1.54 | 0.08 | 4 | 4 | 1.76 | 1.6 | 28 | 8 | 7.64 | 1.91 | 1.16 | 10 | 4 | 1.49 | 1.24
PtZr | -1.5 | 0.29 | 78 | 9 | 9.02 | 2.28 | 2.13 | 10 | 6 | 1.77 | 1.36 | 40 | 2 | 6.63 | 1.33 | 0.43 | 4 | 5 | 2.06 | 1.75
CrNi | -0.44 | 2.78 | 24 | 5 | 6.77 | 1.66 | 0.67 | 6 | 4 | 1.66 | 1.39 | 28 | 8 | 7.64 | 1.91 | 1.16 | 10 | 4 | 1.49 | 1.24
CrZn | -0.79 | 1.46 | 24 | 5 | 6.77 | 1.66 | 0.67 | 6 | 4 | 1.66 | 1.39 | 30 | 10 | 9.39 | 1.65 | 0 | 2 | 4 | 1.42 | 1.22
TiRu | -1.36 | 0.48 | 22 | 2 | 6.83 | 1.54 | 0.08 | 4 | 4 | 1.76 | 1.6 | 44 | 7 | 7.36 | 2.2 | 1.05 | 8 | 5 | 1.78 | 1.46
MnMo | -0.15 | -0.44 | 25 | 5 | 7.43 | 1.55 | 0 | 7 | 4 | 1.61 | 1.39 | 42 | 5 | 7.09 | 2.16 | 0.75 | 6 | 5 | 1.9 | 1.54
NbMo | -1.43 | -0.29 | 41 | 4 | 6.76 | 1.6 | 0.89 | 5 | 5 | 1.98 | 1.64 | 42 | 5 | 7.09 | 2.16 | 0.75 | 6 | 5 | 1.9 | 1.54
NbRu | -1.31 | -0.16 | 41 | 4 | 6.76 | 1.6 | 0.89 | 5 | 5 | 1.98 | 1.64 | 44 | 7 | 7.36 | 2.2 | 1.05 | 8 | 5 | 1.78 | 1.46
NbPt | -0.89 | -0.69 | 41 | 4 | 6.76 | 1.6 | 0.89 | 5 | 5 | 1.98 | 1.64 | 78 | 9 | 9.02 | 2.28 | 2.13 | 10 | 6 | 1.77 | 1.36
NiZn | -0.5 | 3.31 | 28 | 8 | 7.64 | 1.91 | 1.16 | 10 | 4 | 1.49 | 1.24 | 30 | 10 | 9.39 | 1.65 | 0 | 2 | 4 | 1.42 | 1.22
CuPt | -0.43 | 3.07 | 29 | 10 | 7.73 | 1.9 | 1.23 | 1 | 4 | 1.45 | 1.32 | 78 | 9 | 9.02 | 2.28 | 2.13 | 10 | 6 | 1.77 | 1.36
CoZn | -0.28 | 1.95 | 27 | 7 | 7.88 | 1.88 | 0.66 | 9 | 4 | 1.52 | 1.26 | 30 | 10 | 9.39 | 1.65 | 0 | 2 | 4 | 1.42 | 1.22
ZnIr | -0.44 | 2.1 | 30 | 10 | 9.39 | 1.65 | 0 | 2 | 4 | 1.42 | 1.22 | 77 | 7 | 9.12 | 2.2 | 1.57 | 9 | 6 | 1.8 | 1.41
CoCu | -0.25 | 1.82 | 27 | 7 | 7.88 | 1.88 | 0.66 | 9 | 4 | 1.52 | 1.26 | 29 | 10 | 7.73 | 1.9 | 1.23 | 1 | 4 | 1.45 | 1.32
NiAu | -0.47 | 2.49 | 28 | 8 | 7.64 | 1.91 | 1.16 | 10 | 4 | 1.49 | 1.24 | 79 | 10 | 9.23 | 2.54 | 2.31 | 1 | 6 | 1.74 | 1.36
NiCu | -0.44 | 2.66 | 28 | 8 | 7.64 | 1.91 | 1.16 | 10 | 4 | 1.49 | 1.24 | 29 | 10 | 7.73 | 1.9 | 1.23 | 1 | 4 | 1.45 | 1.32
PdPt | -0.43 | 3.2 | 46 | 8 | 8.34 | 2.2 | 0.56 | 10 | 5 | 1.69 | 1.39 | 78 | 9 | 9.02 | 2.28 | 2.13 | 10 | 6 | 1.77 | 1.36