## Sheet1
BAC | Eads | 0 | 1 | 2 | 3
Pt-Pt | -0.36 | -0.5957594 | -0.8798277 | -0.753535 | -0.5226255
Pd-Pd | -0.38 | -0.1355483 | -0.1520255 | -0.2733449 | 0.1254865
Ru-Ru | -0.23 | -0.4546214 | -0.3198464 | -0.9592875 | -0.7036948
Rh-Rh | -0.52 | -1.301228 | -1.209687 | -1.193658 | -0.6281063
Ir-Ir | -0.53 | -0.8937878 | -0.6523607 | -1.56496 | -0.9990656
Ag-Ag | -0.43 | -0.572749 | -0.5896798 | 0.01144637 | 0.007155632
Au-Au | -0.25 | 0.2274605 | -0.176152 | 0.1136815 | 0.3529574
Cd-Cd | -0.65 | -1.53196 | -1.587855 | -1.623851 | -1.010157
Co-Co | -0.31 | 0.3694349 | 0.10482 | 0.1955866 | -0.196179
Ni-Ni | -0.41 | -0.4588995 | -1.151522 | -0.2756545 | -0.5213035
Cu-Cu | -0.4 | -0.4267268 | -1.021331 | -0.1401986 | -0.06788641
Zn-Zn | -0.81 | -1.725025 | -2.828949 | -1.835197 | -1.574996
Ti-Ti | -0.76 | -2.370002 | -2.121859 | -2.358402 | -2.306952
Cr-Cr | -0.77 | -1.726469 | -1.873479 | -1.788535 | -1.420942
Mn-Mn | -0.42 | -1.160318 | -1.307327 | -0.9735567 | -0.989866
Fe-Fe | -0.26 | 0.089244 | -0.212172 | 0.1051778 | 0.1323773
Zr-Zr | -1.41 | -4.302254 | -4.264073 | -4.443162 | -4.399466
Nb-Nb | -0.59 | -2.287471 | -2.05678 | -2.324928 | -2.294674
Mo-Mo | -0.76 | -1.064822 | -0.8286374 | -0.961069 | -1.266314
PdAg | -0.57 | -0.9297735 | -0.9467043 | -0.8508906 | -0.597526
TiCr | -1.4 | -4.832314 | -4.979323 | -4.879023 | -4.829035
TiMn | -1.43 | -5.177427 | -5.324436 | -5.224136 | -5.279285
CoRh | -0.4 | -0.6293446 | -0.5378034 | -0.5852502 | -0.7747144
ZnPt | -0.42 | -0.02345867 | -0.307527 | -0.238609 | 0.1397467
RhPt | -0.59 | -1.46352 | -1.747588 | -1.27061 | -1.017263
RhAu | -0.42 | -1.043032 | -1.446644 | -0.7724585 | -0.8712122
RhPd | -0.45 | -0.6556441 | -0.6721213 | -0.5619546 | -0.445424
RhAg | -0.42 | -0.9698438 | -0.9867746 | -0.5846365 | -0.2285753
CrZr | -1.18 | -4.102076 | -4.063895 | -4.278825 | -4.380755
NiPt | -0.56 | -1.077379 | -1.361447 | -0.7145468 | -0.9378651
CoPd | -0.25 | -0.09639641 | -0.1128736 | -0.05764626 | 0.2330025
CoPt | -0.51 | -0.8427114 | -1.12678 | -0.6989259 | -0.6953049
NiRh | -0.45 | -0.533861 | -0.4423198 | -0.1844642 | -0.7518922
ZrNb | -0.83 | -3.280189 | -3.049497 | -3.260309 | -2.971505
TiZr | -1.27 | -4.3608 | -4.322619 | -4.553436 | -4.446422
TiNb | -0.86 | -2.202879 | -1.972188 | -2.270924 | -1.892094
TiMo | -0.5 | -1.469438 | -1.233253 | -1.590989 | -1.570263
ZrRu | -1.31 | -4.127493 | -3.992717 | -4.953717 | -5.309022