## Sheet1
BAC | Eads | ΔE | 0 | 1 | 2 | 3
Pt-Pt | -0.36 | 2.68 | 0.03317871 | -0.09570523 | 0.1473594 | 0.1559425
Pd-Pd | -0.38 | 3.17 | 0.3554857 | 0.2276833 | 0.1804728 | 0.2030545
Ru-Ru | -0.23 | 1.09 | 1.595582 | 1.509347 | 1.195057 | 1.666428
Rh-Rh | -0.52 | 2.73 | 1.076157 | 0.8771866 | 0.3182019 | 1.043123
Ir-Ir | -0.53 | 2.63 | 1.466795 | 1.294321 | 1.842195 | 0.5947149
Ag-Ag | -0.43 | 2.94 | 1.070823 | 1.289222 | 0.9320561 | 1.424777
Au-Au | -0.25 | 2.62 | 0.1297765 | 0.8003346 | 0.08354464 | 0.988869
Cd-Cd | -0.65 | 1.96 | 3.186556 | 3.063925 | 2.881886 | 3.035437
Co-Co | -0.31 | 2.46 | 0.02631825 | -0.2045939 | -0.0227478 | -0.2522082
Ni-Ni | -0.41 | 2.82 | 0.1742585 | 0.03608447 | 0.2079989 | 0.05238803
Cu-Cu | -0.4 | 2.89 | 0.7525114 | 0.5144604 | 0.7666343 | 0.7997415
Zn-Zn | -0.81 | 2.35 | 3.021358 | 2.955912 | 2.740368 | 3.058407
Ti-Ti | -0.76 | -0.51 | 2.033397 | 2.061817 | 1.866227 | 2.368612
Cr-Cr | -0.77 | 0.72 | 1.860357 | 1.977348 | 1.977874 | 1.903788
Mn-Mn | -0.42 | 1.62 | 0.618195 | 0.6325441 | 0.3155818 | 0.6938752
Fe-Fe | -0.26 | 1.87 | -0.03189169 | -0.4244721 | -0.128005 | -0.2845354
Zr-Zr | -1.41 | -1.39 | 6.727304 | 6.818984 | 6.796282 | 6.670697
Nb-Nb | -0.59 | -0.88 | 2.555696 | 2.342628 | 2.325251 | 3.056915
Mo-Mo | -0.76 | 0.14 | 2.480956 | 2.440651 | 2.285165 | 2.723871
PdAg | -0.57 | 2.86 | 0.9273131 | 1.086098 | 1.124821 | 1.107333
TiCr | -1.4 | 0.17 | 6.114 | 6.117704 | 6.096432 | 6.170712
TiMn | -1.43 | 0.21 | 6.114 | 6.117704 | 6.096432 | 6.170712
CoRh | -0.4 | 2.43 | 0.2541493 | 0.1677733 | 0.2359375 | 0.1496513
ZnPt | -0.42 | 1.27 | 0.9317068 | 0.9191247 | 0.878314 | 0.9388671
RhPt | -0.59 | 2.61 | 1.391517 | 0.9973945 | 1.377463 | 1.3352
RhAu | -0.42 | 2.81 | 1.162544 | 0.7826409 | 1.385968 | 1.101312
RhPd | -0.45 | 2.56 | 0.998038 | 0.8363458 | 0.667953 | 0.9717949
RhAg | -0.42 | 1.85 | 0.7224348 | 0.6775251 | 0.5647675 | 0.7148375
CrZr | -1.18 | -0.34 | 6.13028 | 5.973219 | 5.972479 | 6.073646
NiPt | -0.56 | 2.73 | 0.9102464 | 0.7104698 | 0.9580369 | 0.7344544
CoPd | -0.25 | 1.94 | 0.4517923 | 0.2757352 | 0.4145651 | 0.2390354
CoPt | -0.51 | 2.16 | 0.4593571 | 0.2486923 | 0.4146653 | 0.2050988
NiRh | -0.45 | 2.65 | 0.7770265 | 0.5988016 | 0.8185432 | 0.6207071
ZrNb | -0.83 | -0.71 | 4.115885 | 3.872811 | 3.938389 | 4.24343
TiZr | -1.27 | -0.65 | 6.501746 | 6.497266 | 6.522875 | 6.432134
TiNb | -0.86 | -0.63 | 3.061946 | 3.050561 | 3.114458 | 2.872927
TiMo | -0.5 | -0.68 | 3.974292 | 3.980345 | 3.945445 | 4.065948
ZrRu | -1.31 | 0.09 | 7.117893 | 7.038395 | 7.058408 | 7.165274
TiCo | -1.44 | 0.42 | 6.7397 | 6.743157 | 6.723309 | 6.79268
TiNi | -1.42 | 0.37 | 6.499754 | 6.50347 | 6.482124 | 6.556661
PtZr | -1.5 | 0.29 | 6.81833 | 6.378206 | 7.020769 | 5.934092
CrNi | -0.44 | 2.78 | 1.832738 | 2.041121 | 2.042005 | 1.913232
CrZn | -0.79 | 1.46 | 2.628449 | 2.488499 | 2.487823 | 2.578771
TiRu | -1.36 | 0.48 | 4.974969 | 4.9798 | 4.952007 | 5.048597
MnMo | -0.15 | -0.44 | 1.374637 | 1.316536 | 1.96603 | 0.9887195
NbMo | -1.43 | -0.29 | 4.270741 | 4.313162 | 4.315938 | 4.577783
NbRu | -1.31 | -0.16 | 4.629158 | 4.662261 | 4.664431 | 4.871756
NbPt | -0.89 | -0.69 | 4.597737 | 4.63664 | 4.639184 | 4.878339
NiZn | -0.5 | 3.31 | 0.5174166 | 0.3999464 | 0.5467444 | 0.4135607
CuPt | -0.43 | 3.07 | 0.9775693 | 0.6677093 | 0.9951433 | 1.036091
CoZn | -0.28 | 1.95 | 0.4122313 | 0.204032 | 0.3669802 | 0.1631021
ZnIr | -0.44 | 2.1 | 0.606979 | 0.5969054 | 0.5640241 | 0.612699
CoCu | -0.25 | 1.82 | 0.347877 | 0.1235657 | 0.2998892 | 0.07798848
NiAu | -0.47 | 2.49 | 0.7459786 | 0.5814743 | 0.7855377 | 0.6011359
NiCu | -0.44 | 2.66 | 0.5503429 | 0.4116463 | 0.5841908 | 0.4280196
PdPt | -0.43 | 3.2 | 0.5689127 | 0.4707612 | 0.4345563 | 0.4518685